## Ex2
Specimen 1.10 | Specimen 1.10
Crush | Standard force
mm | N
0 | 4.772157
-2.706051e-05 | 4.653413
-5.422346e-05 | 4.556001
-5.432544e-05 | 4.456529
-5.432544e-05 | 4.352799
-8.148886e-05 | 4.289498
0.0009497567 | 4.569741
0.001981632 | 4.841226
0.002987759 | 5.113687
0.004237072 | 5.416909
0.005295651 | 5.633706
0.006436245 | 5.868569
0.007685558 | 6.113198
0.009072201 | 6.380776
0.01053705 | 6.651284
0.01156892 | 6.819741
0.0126027 | 7.009683
0.0137166 | 7.213296
0.01485719 | 7.409585
0.01605119 | 7.649819
0.01732911 | 7.92228
0.01879396 | 8.192788
0.02023591 | 8.485757
0.02181138 | 8.793374
0.02322282 | 9.116616
0.02466096 | 9.444741
0.02620973 | 9.812905
0.02786912 | 10.18888
0.0295247 | 10.59611
0.03120698 | 11.00724
0.03289308 | 11.44767
0.03452195 | 11.89884
0.03623475 | 12.35978
0.03794374 | 12.8588
0.03957261 | 13.40568
0.04131211 | 13.97599
0.04307832 | 14.55412
0.04487123 | 15.17521
0.0465001 | 15.80802
0.04810227 | 16.43888
0.04981507 | 17.08537
0.05136384 | 17.79045
0.0528859 | 18.54826
0.0546483 | 19.34123
0.05649842 | 20.19865
0.05820741 | 21.0756
0.06002702 | 21.9467
0.06146897 | 22.83537
0.06304444 | 23.74943
0.06472673 | 24.71232
0.0663289 | 25.73185
0.0680951 | 26.79045
0.06969728 | 27.89591
0.07127275 | 29.06779
0.07301225 | 30.23576
0.07472505 | 31.48576
0.07630052 | 32.80216
0.0780362 | 34.2006
0.0796956 | 35.64201
0.08145799 | 37.14591
0.0832509 | 38.67326
0.08491029 | 40.22404
0.08643235 | 41.78263
0.08800782 | 43.41154
0.08961 | 45.16935
0.09131898 | 47.03654
0.09311189 | 49.02872
0.09395494 | 50.05216
0.09485139 | 51.09904
0.09572114 | 52.12247
0.09659089 | 53.16154
0.09740342 | 54.18497
0.09819306 | 55.20841
0.09895219 | 56.2631
0.09971513 | 57.3256
0.1004743 | 58.40372
0.1012906 | 59.48966
0.1021565 | 60.59904
0.1029462 | 61.72404
0.1038159 | 62.8881
0.1046552 | 64.08341
0.1054715 | 65.3256
0.1062879 | 66.58341
0.1071004 | 67.86466
0.1079167 | 69.17716
0.1087331 | 70.49747
0.109599 | 71.85685
0.1104154 | 73.24747
0.1113118 | 74.66935
0.1121549 | 76.11466
0.1129941 | 77.5756
0.1138638 | 79.0756
0.1147069 | 80.59904
0.1154965 | 82.15372
0.1163625 | 83.72404
0.1172322 | 85.29435
0.1181287 | 86.8881
0.1189717 | 88.50529
0.1198148 | 90.16154
0.1206006 | 91.80997
0.1214169 | 93.46622
0.12226 | 95.10685
0.1231564 | 96.72404
0.1239423 | 98.34904
0.1247319 | 99.98966
0.1254643 | 101.6537
0.1262235 | 103.3725
0.1270131 | 105.1303
0.1278256 | 106.9037
0.128642 | 108.7553
0.129485 | 110.6303
0.1303815 | 112.5522
0.1312512 | 114.5053
0.1322011 | 116.4662
0.1330441 | 118.435
0.1338567 | 120.3959
0.134673 | 122.3568
0.1354588 | 124.3256
0.1361913 | 126.2865
0.1369542 | 128.2475
0.1377667 | 130.2397
0.1386098 | 132.2865
0.1394528 | 134.349
0.1402959 | 136.474
0.1411084 | 138.6459
0.1420049 | 140.8334
0.1428479 | 143.0678
0.143691 | 145.3022
0.1445035 | 147.599
0.1452931 | 149.9115
0.1461362 | 152.2553
0.1469487 | 154.5522
0.1478185 | 156.9115
0.1486882 | 159.3022
0.149558 | 161.7553
0.1503705 | 164.2084
0.1512135 | 166.6772
0.1520833 | 169.1928
0.1529797 | 171.6772
0.1538495 | 174.1772
0.1546086 | 176.6928
0.1555318 | 179.2553
0.1564015 | 181.7865
0.1572179 | 184.3022
0.1580304 | 186.7709
0.1588735 | 189.224
0.1597165 | 191.7084
0.1605328 | 194.1772
0.1613187 | 196.6459
0.1620244 | 199.1928
0.1628407 | 201.7865
0.1636838 | 204.3803
0.1644429 | 207.0522
0.1653394 | 209.8022
0.1662358 | 212.6303
0.1670483 | 215.4897
0.1679753 | 218.3178
0.1689252 | 221.1459
0.1698216 | 223.9584
0.1706342 | 226.7084
0.1713971 | 229.4115
0.1721829 | 232.099
0.1729993 | 234.7553
0.1737317 | 237.4272
0.1744946 | 240.0834
0.1752538 | 242.7865
0.1760701 | 245.5522
0.1769933 | 248.2865
0.1777791 | 251.0522
0.1786488 | 253.849
0.1795186 | 256.7084
0.180251 | 259.6147
0.1810674 | 262.4897
0.1818532 | 265.349
0.1826695 | 268.2553
0.183566 | 271.1459
0.1843785 | 274.0522
0.1851949 | 277.0209
0.186118 | 279.9897
0.1869611 | 282.9897
0.1877774 | 285.9897
0.1886701 | 289.0053
0.1894864 | 292.0522
0.1903294 | 295.099
0.1911725 | 298.1147
0.1920384 | 301.0678
0.1928815 | 304.0522
0.1937512 | 307.0365
0.1946477 | 310.0053
0.1953801 | 312.9428
0.1962232 | 315.849
0.1971463 | 318.6772
0.1979093 | 321.4897
0.1987218 | 324.3022
0.1995114 | 327.1615
0.2002705 | 330.1147
0.2010869 | 333.0365
0.2019261 | 335.9584
0.2028226 | 338.9115
0.2037457 | 341.8959
0.2045621 | 344.9272
0.2054585 | 347.9428
0.2063283 | 350.9115
0.207198 | 353.7865
0.2080945 | 356.5678
0.2088536 | 359.2553
0.209586 | 362.0053
0.210349 | 364.6303
0.2111081 | 367.3178
0.2118977 | 369.9897
0.2127637 | 372.6147
0.2135266 | 375.2709
0.2143964 | 377.9584
0.2152928 | 380.6772
0.2161321 | 383.4115
0.2169751 | 386.1303
0.2178182 | 388.8178
0.2186345 | 391.5834
0.219447 | 394.2865
0.2202367 | 396.9428
0.2210225 | 399.599
0.2219457 | 402.2553
0.2228154 | 404.8803
0.2237119 | 407.5209
0.2245015 | 410.1772
0.2253407 | 412.849
0.2261838 | 415.5209
0.2270268 | 418.099
0.2278966 | 420.6615
0.2287358 | 423.2553
0.2296323 | 425.8022
0.2304486 | 428.3334
0.231265 | 430.8334
0.2321614 | 433.3022
0.2330007 | 435.6615
0.2338437 | 437.9428
0.2346867 | 440.1459
0.2355298 | 442.3334
0.2363156 | 444.5209
0.2370213 | 446.6928
0.2377843 | 448.8647
0.2385968 | 451.0053
0.2394399 | 453.1459
0.2403363 | 455.2553
0.2412061 | 457.3803
0.2421025 | 459.5209
0.2429723 | 461.599
0.2438115 | 463.6459
0.2446011 | 465.6147
0.2454976 | 467.4975
0.2462567 | 469.2865
0.2470197 | 471.0678
0.2478055 | 472.81
0.2486485 | 474.56
0.2494077 | 476.3178
0.2502507 | 478.06
0.2510938 | 479.8022
0.2519902 | 481.5131
0.2528295 | 483.2084
0.2537259 | 484.9037
0.2545423 | 486.6068
0.2553281 | 488.2631
0.2561444 | 489.8647
0.2570142 | 491.3881
0.2578572 | 492.8725
0.2586965 | 494.3022
0.2595395 | 495.7631
0.2603292 | 497.2397
0.2612256 | 498.7162
0.2620915 | 500.1147
0.262988 | 501.435
0.2638845 | 502.6928
0.2647809 | 503.8959
0.2656507 | 505.0678
0.2664136 | 506.1928
0.2673101 | 507.3022
0.2680692 | 508.3256
0.2697553 | 510.0678
0.271491 | 511.6225
0.2730397 | 513.1303
0.2746686 | 514.6616
0.2763013 | 516.2397
0.2780904 | 517.8881
0.2799672 | 519.3334
0.2817067 | 520.4936
0.2839612 | 521.6694
0.2871388 | 522.687
0.29045 | 523.9428
0.2937116 | 524.9565
0.2988729 | 526.0375
0.3072919 | 525.9311
0.3121289 | 524.8393
0.3183469 | 523.7411
0.3206853 | 522.4677
0.3222035 | 521.4208
0.3237256 | 520.3974
0.3262776 | 519.0458
0.3288068 | 517.8369
0.331252 | 516.4892
0.3337494 | 515.0892
0.3363014 | 513.6575
0.3380676 | 512.6107
0.339727 | 511.4817
0.341436 | 510.2356
0.3431488 | 508.763
0.3448044 | 507.177
0.3463798 | 505.4622
0.347982 | 503.7083
0.3495308 | 502.0638
0.3511597 | 500.5325
0.3529526 | 499.0091
0.3547455 | 497.4231
0.3564316 | 495.677
0.3579803 | 493.7747
0.3594719 | 491.8216
0.3610741 | 489.927
0.3628136 | 488.1341
0.3644997 | 486.3997
0.3662353 | 484.6692
0.3678375 | 482.8645
0.3695236 | 481.0052
0.3712059 | 479.0677
0.3729187 | 477.1809
0.3745743 | 475.3059
0.3762871 | 473.3841
0.3771568 | 472.3841
0.3780533 | 471.3841
0.378923 | 470.3841
0.3797623 | 469.345
0.3805519 | 468.2981
0.3813644 | 467.2356
0.3822075 | 466.1263
0.3829704 | 465.0013
0.3838097 | 463.8997
0.3845993 | 462.845
0.385305 | 461.8294
0.3869072 | 459.9114
0.3886734 | 458.1302
0.3905464 | 456.3528
0.3923393 | 454.5481
0.3939415 | 452.5364
0.3947845 | 451.4817
0.395517 | 450.4348
0.3962799 | 449.3489
0.3970123 | 448.2708
0.3977982 | 447.2395
0.3986679 | 446.2239
0.3994575 | 445.2239
0.4002968 | 444.2239
0.4020363 | 442.3294
0.4036117 | 440.513
0.4052406 | 438.6848
0.4070602 | 436.8255
0.4086662 | 434.9934
0.4103218 | 433.2669
0.4120041 | 431.513
0.4136902 | 429.845
0.4154297 | 428.177
0.4171921 | 426.5169
0.4188515 | 424.7513
0.4204803 | 422.9622
0.4219757 | 421.1966
0.4235779 | 419.6067
0.4252602 | 418.0833
0.4270531 | 416.7317
0.4288727 | 415.3645
0.4306122 | 413.8997
0.4321609 | 412.3528
0.4336563 | 410.8723
0.4353119 | 409.388
0.4369942 | 408.0364
0.4386536 | 406.8294
0.4403358 | 405.6966
0.4419952 | 404.5872
0.4437042 | 403.47
0.4453903 | 402.3723
0.4469925 | 401.3255
0.4486748 | 400.3138
0.4511734 | 398.8821
0.4538628 | 397.4895
0.4563919 | 395.9934
0.4580208 | 394.9075
0.4595123 | 393.8567
0.4619575 | 392.5325
0.4646202 | 391.3958
0.4672295 | 390.2981
0.4695908 | 389.0852
0.4719559 | 387.8958
0.4753242 | 386.6321
0.4786621 | 385.5638
0.4820877 | 384.4973
0.4863525 | 383.3313
0.4906135 | 382.2425
0.4939819 | 381.1468
0.4978958 | 380.0354
0.5057197 | 378.9759
0.5105262 | 377.8411
0.5188118 | 376.9444
0.5273109 | 376.5996
0.5354057 | 376.3364
0.5439354 | 376.6288
0.5520836 | 377.2847
0.558847 | 378.397
0.5656677 | 379.4751
0.5736519 | 380.2858
0.5789505 | 381.3844
0.5861488 | 382.4196
0.5910926 | 383.4899
0.5961967 | 384.6315
0.6005722 | 385.6354
0.6070915 | 386.6442
0.6111656 | 387.7604
0.615728 | 388.8151
0.623632 | 389.7761
0.6276794 | 390.8162
0.6319175 | 391.8318
0.6362091 | 392.9773
0.641233 | 393.9851
0.6469932 | 395.01
0.6514183 | 396.1399
0.6594864 | 397.1497
0.6644569 | 398.2493
0.6694847 | 399.3333
0.6737495 | 400.385
0.6812721 | 401.4106
0.6879287 | 402.6003
0.6944442 | 403.6155
0.7003952 | 404.7688
0.7062889 | 405.8967
0.7122932 | 407.0403
0.7204147 | 407.7279
0.726606 | 408.7543
0.7347007 | 409.2817
0.7421432 | 410.3002
0.7489639 | 411.3837
0.757085 | 411.8495
0.7624065 | 413.0146
0.7704479 | 413.5472
0.7754719 | 414.6526
0.7804996 | 415.7034
0.7855503 | 416.8235
0.7929661 | 417.9022
0.7979366 | 419.0799
0.8021747 | 420.1678
0.8078243 | 421.3563
0.812009 | 422.5311
0.8161899 | 423.7957
0.8196117 | 425.0379
0.8230373 | 426.0838
0.8279507 | 427.2166
0.8319713 | 428.4305
0.834634 | 429.4891
0.83727 | 430.534
0.8412601 | 431.6121
0.845338 | 432.9012
0.8478367 | 434.0008
0.8502514 | 435.0613
0.8527233 | 436.2488
0.8553593 | 437.409
0.8578312 | 438.7098
0.8604671 | 439.8133
0.8629658 | 440.9598
0.8662235 | 442.1981
0.8685886 | 443.3309
0.8711674 | 444.7274
0.8730442 | 445.7313
0.8755962 | 447.0047
0.8786098 | 448.243
0.8810818 | 449.2547
0.8836376 | 450.6277
0.8861896 | 452.1102
0.8885815 | 453.575
0.8902904 | 454.5809
0.8920032 | 455.5828
0.8936855 | 456.7078
0.8953449 | 457.7391
0.8971378 | 458.8055
0.8987934 | 459.868
0.9013187 | 461.2762
0.9037372 | 462.4637
0.9061252 | 463.7996
0.9077579 | 464.8211
0.9095775 | 465.9305
0.9113132 | 467.0281
0.9138157 | 468.4109
0.9160702 | 469.6102
0.9186222 | 471.0418
0.920335 | 472.1746
0.9220173 | 473.4051
0.9237301 | 474.577
0.9254124 | 475.6512
0.9270679 | 476.7567
0.9287006 | 477.991
0.9304935 | 479.1863
0.9323131 | 480.3231
0.9339954 | 481.4559
0.9356243 | 482.4813
0.9381534 | 483.577
0.9405414 | 484.7332
0.94296 | 486.1844
0.9446422 | 487.4149
0.9465458 | 488.6414
0.9483654 | 489.7234
0.9506466 | 491.0711
0.9529278 | 492.0906
0.9554836 | 493.3836
0.9571659 | 494.4246
0.9596378 | 495.8992
0.9620296 | 497.3641
0.9637958 | 498.4266
0.9654781 | 499.4617
0.9672443 | 500.6297
0.9689266 | 501.782
0.9706127 | 502.9266
0.9723484 | 503.9461
0.9748203 | 505.4149
0.9772388 | 506.6609
0.9796039 | 508.1922
0.9812595 | 509.4422
0.9831592 | 510.7195
0.9849827 | 511.9383
0.986665 | 512.9852
0.9889194 | 514.0574
0.9912845 | 515.159
0.9937565 | 516.6277
0.9954922 | 517.7996
0.9970943 | 518.991
0.9987537 | 520.1746
1.000489 | 521.3895
1.002095 | 522.702
1.003804 | 524.0067
1.005517 | 525.366
1.007146 | 526.7723
1.008966 | 528.0145
1.010652 | 529.1902
1.012254 | 530.1981
1.014726 | 531.4149
1.017034 | 532.7762
1.018663 | 533.866
1.020402 | 535.159
1.022222 | 536.4481
1.023904 | 537.6004
1.02548 | 538.6434
1.027791 | 540.1082
1.029474 | 541.202
1.031186 | 542.452
1.032815 | 543.8465
1.034528 | 545.2215
1.03621 | 546.5418
1.037866 | 547.7371
1.039499 | 548.952
1.041181 | 550.3074
1.042894 | 551.5457
1.044713 | 552.8074
1.046369 | 554.0887
1.048082 | 555.2332
1.050554 | 556.4988
1.052861 | 557.907
1.054437 | 559.0828
1.056203 | 560.4422
1.058049 | 561.8289
1.059816 | 563.1609
1.062204 | 564.5848
1.065328 | 565.8817
1.067773 | 567.1453
1.069459 | 568.1707
1.071088 | 569.2567
1.07277 | 570.2762
1.075353 | 571.7645
1.077798 | 573.243
1.0794 | 574.325
1.081167 | 575.4578
1.082986 | 576.4734
1.085511 | 577.8699
1.088716 | 578.991
1.091081 | 580.2137
1.09366 | 581.7332
1.095533 | 582.8465
1.098062 | 583.9988
1.101945 | 585.1287
1.105314 | 586.4002
1.107812 | 587.6151
1.110311 | 588.7889
1.112893 | 589.9158
1.115335 | 591.1873
1.117944 | 592.3533
1.120469 | 593.4432
1.125493 | 594.5545
1.12938 | 595.5911
1.13302 | 596.8646
1.136224 | 597.9153
1.140271 | 598.9612
1.143693 | 600.2679
1.146219 | 601.3616
1.149617 | 602.4681
1.152955 | 603.7689
1.156434 | 605.0228
1.159829 | 606.1566
1.164663 | 607.2962
1.167138 | 608.5188
1.169907 | 609.8333
1.173222 | 610.8586
1.178815 | 612.0564
1.181344 | 613.0916
1.183785 | 614.197
1.186394 | 615.2185
1.188893 | 616.2634
1.191365 | 617.283
1.194844 | 618.572
1.198155 | 619.6628
1.202176 | 620.825
1.204648 | 622.071
1.207474 | 623.3113
1.210705 | 624.4041
1.215512 | 625.4753
1.218773 | 626.7039
1.222115 | 627.9265
1.224587 | 629.0339
1.227166 | 630.2214
1.229745 | 631.2429
1.232247 | 632.2722
1.237218 | 633.3347
1.241238 | 634.3787
1.244713 | 635.656
1.24952 | 636.7849
1.253625 | 637.9255
1.257046 | 638.9275
1.260304 | 639.9792
1.263726 | 641.2761
1.266362 | 642.2937
1.269704 | 643.4011
1.277009 | 644.6624
1.279591 | 645.8381
1.28312 | 646.927
1.291081 | 647.5048
1.296078 | 648.5673
1.301186 | 649.7724
1.305451 | 650.7949
1.313626 | 650.9706
1.322129 | 651.4528
1.33033 | 651.478
1.338696 | 652.4496
1.347172 | 652.5512
1.355511 | 652.8224
1.363633 | 652.7009
1.372025 | 653.6547
1.378136 | 654.7084
1.386342 | 654.6427
1.393239 | 655.6752
1.40128 | 655.1215
1.408044 | 656.2493
1.414727 | 657.3884
1.423039 | 657.4365
1.429936 | 658.6129
1.438004 | 658.0649
1.446316 | 658.9677
1.454793 | 659.7255
1.460469 | 658.6337
1.468861 | 658.0488
1.473614 | 656.8564
1.481194 | 655.7421
1.488854 | 654.6786
1.493039 | 653.5947
1.495453 | 652.5146
1.497899 | 651.4091
1.50401 | 650.3305
1.507214 | 649.0717
1.509469 | 647.6928
1.511941 | 646.6596
1.516125 | 645.476
1.520226 | 644.4379
1.527047 | 643.3105
1.531338 | 642.2753
1.534516 | 641.1171
1.542229 | 640.0098
1.54538 | 638.7462
1.549428 | 637.711
1.557847 | 637.2521
1.566323 | 637.787
1.574418 | 637.6395
1.582783 | 638.2817
1.588706 | 639.3015
1.593677 | 640.4167
1.597072 | 641.5319
1.60147 | 642.695
1.609676 | 643.0734
1.613097 | 644.3185
1.616656 | 645.4211
1.624667 | 646.316
1.628741 | 647.3531
1.633006 | 648.4839
1.636401 | 649.7027
1.640697 | 650.8121
1.647922 | 652.0388
1.650638 | 653.2537
1.653354 | 654.3201
1.661311 | 655.0469
1.664626 | 656.2276
1.667937 | 657.546
1.670467 | 658.7471
1.672965 | 660.0147
1.675571 | 661.2139
1.678966 | 662.4005
1.684535 | 663.4664
1.687034 | 664.5074
1.689696 | 665.8043
1.693011 | 666.9996
1.697005 | 668.2457
1.699531 | 669.3785
1.702029 | 670.6714
1.704501 | 671.7828
1.707027 | 672.8277
1.709605 | 674.0582
1.712215 | 675.15
1.715556 | 676.3013
1.721152 | 677.4424
1.723704 | 678.796
1.725524 | 679.8702
1.728133 | 681.1006
1.734435 | 682.1568
1.73783 | 683.1666
1.740218 | 684.231
1.743613 | 685.5689
1.746116 | 686.9517
1.748721 | 688.2525
1.75133 | 689.4732
1.754642 | 690.5123
1.758556 | 691.7964
1.761191 | 693.0406
1.763908 | 694.4039
1.767955 | 695.4083
1.771945 | 696.4239
1.774501 | 697.4297
1.776942 | 698.6973
1.779472 | 699.8028
1.781997 | 701.1837
1.784549 | 702.5508
1.787105 | 703.8751
1.789737 | 704.9434
1.796092 | 706.1263
1.798621 | 707.2025
1.801364 | 708.3568
1.805301 | 709.3738
1.810271 | 710.4354
1.813697 | 711.6893
1.817931 | 712.8299
1.822227 | 713.8338
1.830566 | 714.1581
1.837382 | 715.3181
1.845451 | 714.4943
1.853843 | 715.1683
1.862262 | 716.1829
1.870467 | 715.6214
1.878966 | 715.5273
1.88383 | 714.4502
1.892142 | 714.0621
1.900619 | 713.9065
1.904666 | 712.7991
1.913139 | 711.9253
1.916968 | 710.8296
1.922862 | 709.7529
1.929572 | 708.7065
1.937205 | 707.5917
1.939704 | 706.4452
1.942069 | 705.2987
1.948989 | 704.2377
1.952228 | 703.1644
1.954562 | 701.7894
1.957793 | 700.7035
1.963634 | 699.5844
1.969501 | 698.4393
1.974719 | 697.3851
1.977134 | 696.3519
1.979526 | 695.1156
1.984634 | 694.0941
1.988868 | 692.8177
1.991122 | 691.5463
1.994411 | 690.4222
2.001094 | 689.3553
2.00962 | 688.3293
2.013073 | 687.2873
2.015461 | 686.2014
2.017799 | 685.1232
2.024696 | 684.0598
2.02782 | 682.759
2.031082 | 681.548
2.035316 | 680.5412
2.038742 | 679.4377
2.042923 | 678.2883
2.047298 | 677.0617
2.050609 | 675.5754
2.052349 | 674.5598
2.054603 | 673.3703
2.059005 | 672.2766
2.062401 | 671.1086
2.063976 | 670.0851
2.065578 | 668.9992
2.06805 | 667.6711
2.070549 | 666.6047
2.07378 | 665.5168
2.077202 | 664.4387
2.081333 | 663.3078
2.084835 | 662.2795
2.088203 | 661.007
2.090595 | 659.6125
2.092956 | 658.5773
2.098255 | 657.4308
2.101433 | 656.0949
2.103767 | 654.8703
2.107136 | 653.6828
2.112053 | 652.5031
2.118843 | 651.3752
2.123924 | 650.1926
2.126476 | 649.1711
2.128757 | 648.1262
2.133701 | 647.0886
2.138756 | 645.8957
2.142013 | 644.6769
2.147854 | 643.6281
2.152935 | 642.6164
2.157985 | 641.5666
2.162277 | 640.2277
2.164642 | 638.9269
2.166977 | 637.8586
2.171406 | 636.7336
2.174747 | 635.2883
2.177002 | 633.968
2.179474 | 632.7629
2.182785 | 631.5724
2.186073 | 630.3244
2.189388 | 629.2795
2.19368 | 628.0363
2.197101 | 626.7414
2.199653 | 625.5246
2.202045 | 624.2199
2.205303 | 623.0558
2.208915 | 621.968
2.211361 | 620.6594
2.212883 | 619.6086
2.215244 | 618.2551
2.2178 | 617.1828
2.221084 | 616.0305
2.224453 | 614.7199
2.228718 | 613.6291
2.232197 | 612.6008
2.234695 | 611.5754
2.237194 | 610.0734
2.238743 | 609.0578
2.241157 | 607.7219
2.244583 | 606.4601
2.247162 | 605.4035
2.24958 | 604.0246
2.251072 | 602.9953
2.253601 | 601.8547
2.257049 | 600.632
2.260338 | 599.4816
2.263786 | 598.3342
2.267235 | 597.1945
2.269844 | 595.9113
2.271473 | 594.7824
2.273185 | 593.4269
2.274761 | 592.1457
2.276306 | 590.8332
2.278072 | 589.798
2.280571 | 588.6672
2.283344 | 587.3391
2.284946 | 586.2961
2.286468 | 585.0187
2.287987 | 583.6672
2.289619 | 582.382
2.291301 | 581.3664
2.293773 | 580.132
2.296272 | 578.8937
2.298824 | 577.6398
2.301327 | 576.384
2.303905 | 575.3371
2.306595 | 574.1652
2.30904 | 572.8371
2.311458 | 571.2433
2.313034 | 570.1652
2.315422 | 569.1418
2.319061 | 567.9914
2.321617 | 566.8508
2.323135 | 565.7141
2.324741 | 564.5305
2.326317 | 563.4328
2.328785 | 562.1144
2.331367 | 561.05
2.334572 | 559.8058
2.33881 | 558.6574
2.343075 | 557.5275
2.345653 | 556.4924
2.348099 | 555.1974
2.349701 | 554.1916
2.352066 | 553.0099
2.356331 | 551.8732
2.359726 | 550.7209
2.362007 | 549.5275
2.365238 | 548.3029
2.370319 | 547.218
2.3745 | 545.9982
2.378822 | 544.8557
2.38219 | 543.7072
2.384689 | 542.3889
2.38705 | 541.1682
2.389522 | 540.1662
2.394794 | 539.1481
2.397182 | 538.1462
2.399521 | 536.863
2.402019 | 535.7048
2.406067 | 534.485
2.410248 | 533.3493
2.416225 | 532.3449
2.421304 | 531.0928
2.423722 | 530.0889
2.429589 | 529.0862
2.433961 | 528.0559
2.436162 | 527.0461
2.43945 | 525.9163
2.44526 | 524.8313
2.450368 | 523.8157
2.458055 | 522.7004
2.461259 | 521.3801
2.467072 | 520.3093
2.472886 | 519.2097
2.47783 | 518.1052
2.48541 | 516.9866
2.490598 | 515.8748
2.494805 | 514.6833
2.498094 | 513.4119
2.503037 | 512.2869
2.508252 | 511.0281
2.51056 | 509.9383
2.513848 | 508.8914
2.519605 | 507.824
2.528081 | 506.8938
2.533975 | 505.7981
2.540631 | 504.7444
2.547177 | 503.5623
2.555463 | 502.7386
2.563909 | 503.064
2.572221 | 502.4778
2.580586 | 502.6868
2.588628 | 502.2259
2.597074 | 502.7169
2.60555 | 503.2744
2.613645 | 503.623
2.62201 | 503.9424
2.630216 | 504.6885
2.636979 | 505.9087
2.645478 | 506.71
2.652108 | 507.7976
2.66031 | 508.7688
2.663625 | 507.3098
2.664765 | 505.0793
2.665038 | 503.509
2.665256 | 501.6574
2.665391 | 499.5324
2.665473 | 497.1574
2.665528 | 494.6574
2.665555 | 492.1418
2.665528 | 489.6887
2.665555 | 487.3137
2.665555 | 485.0168
2.665555 | 482.8293
2.665555 | 480.7512
2.665555 | 478.7668
2.665555 | 476.8762
2.665555 | 475.0793
2.665555 | 473.3606
2.665555 | 471.7121
2.665555 | 470.134
2.665528 | 468.6262

## Ex1
Specimen 1.14 | Specimen 1.14
Crush | Standard force
mm | N
0 | 4.653697
-2.716295e-05 | 4.535838
-2.716295e-05 | 4.427234
-2.716295e-05 | 4.283511
-5.422346e-05 | 4.223654
-2.72654e-05 | 4.177958
0.0009774137 | 4.400797
0.001982586 | 4.656413
0.002987759 | 4.891276
0.004237073 | 5.142252
0.005350964 | 5.35612
0.006571667 | 5.590983
0.007849591 | 5.840006
0.00915231 | 6.099772
0.01064767 | 6.368815
0.01211252 | 6.662272
0.013173 | 6.854655
0.0143937 | 7.065104
0.01561822 | 7.282877
0.01697625 | 7.523112
0.01825036 | 7.769694
0.01969232 | 8.035318
0.02105035 | 8.318521
0.02251519 | 8.61149
0.02406396 | 8.913248
0.02569284 | 9.23942
0.02729501 | 9.595865
0.02898111 | 9.942545
0.03072061 | 10.30094
0.03234949 | 10.67301
0.03400506 | 11.04118
0.03571786 | 11.39274
0.03729333 | 11.75797
0.03892221 | 12.13493
0.04041757 | 12.54118
0.04215326 | 12.97965
0.04405679 | 13.43571
0.0458497 | 13.90055
0.04742517 | 14.34684
0.04894723 | 14.78825
0.0505227 | 15.22087
0.05217828 | 15.68669
0.05380716 | 16.15446
0.05551996 | 16.65837
0.05722894 | 17.16032
0.05875157 | 17.69268
0.06043385 | 18.21612
0.06220005 | 18.76886
0.06380223 | 19.35675
0.06548832 | 19.98175
0.06722783 | 20.61261
0.06899022 | 21.27081
0.0705962 | 21.93487
0.07227848 | 22.59112
0.07396458 | 23.25323
0.07554005 | 23.92706
0.07711552 | 24.64776
0.07882451 | 25.41729
0.08061741 | 26.21807
0.08241032 | 27.013
0.08414982 | 27.80011
0.08572529 | 28.56378
0.08719014 | 29.31768
0.08876561 | 30.1087
0.090425 | 30.94073
0.09208058 | 31.82745
0.09376286 | 32.75714
0.09542225 | 33.71612
0.09713124 | 34.68292
0.09881733 | 35.67706
0.1004996 | 36.7044
0.1022391 | 37.763
0.1038947 | 38.84893
0.1056609 | 39.9544
0.1073737 | 41.04815
0.1090293 | 42.11847
0.1106582 | 43.15362
0.1122336 | 44.21222
0.1137557 | 45.30206
0.1154685 | 46.44268
0.1172042 | 47.6419
0.1189971 | 48.86847
0.1206832 | 50.05206
0.1223388 | 51.22784
0.1239142 | 52.38409
0.1255164 | 53.52472
0.1271758 | 54.69268
0.1288848 | 55.90362
0.1305976 | 57.10284
0.1322532 | 58.33722
0.1338553 | 59.59503
0.1355681 | 60.84893
0.1372542 | 62.1419
0.1389899 | 63.48956
0.1407561 | 64.80597
0.1424956 | 66.09503
0.1442046 | 67.41144
0.1457801 | 68.68097
0.1474929 | 69.91144
0.1490416 | 71.15753
0.1506171 | 72.49738
0.1522193 | 73.89581
0.1540122 | 75.38019
0.1559424 | 76.85675
0.1577048 | 78.30206
0.1592803 | 79.68878
0.1607489 | 81.05988
0.1623511 | 82.41534
0.1640639 | 83.888
0.1656661 | 85.44659
0.1674323 | 87.04816
0.1690078 | 88.7005
0.1706366 | 90.44269
0.1723456 | 92.23566
0.1740317 | 94.08331
0.1757979 | 96.06378
0.176557 | 97.10284
0.1773467 | 98.17316
0.1782431 | 99.23566
0.1791091 | 100.2982
0.1800322 | 101.3919
0.180902 | 102.4935
0.1816916 | 103.6341
0.1825042 | 104.806
0.1833205 | 105.9857
0.1841636 | 107.1575
0.1849761 | 108.306
0.1857924 | 109.4857
0.1866355 | 110.6966
0.1874213 | 111.9778
0.188127 | 113.2903
0.1889968 | 114.6497
0.1898131 | 116.0325
0.1907096 | 117.4232
0.1916327 | 118.8294
0.1925292 | 120.2591
0.1934256 | 121.7044
0.1943221 | 123.1497
0.1950812 | 124.5872
0.1959243 | 125.9778
0.1966834 | 127.3685
0.1974997 | 128.7513
0.1982589 | 130.1575
0.1990218 | 131.5794
0.1998076 | 133.0247
0.2006507 | 134.4857
0.2014937 | 135.9778
0.2023368 | 137.5013
0.203176 | 139.0325
0.2039924 | 140.6263
0.2048354 | 142.2278
0.2056746 | 143.8528
0.2064109 | 145.5013
0.2072501 | 147.1419
0.2080932 | 148.806
0.2089362 | 150.5169
0.2098327 | 152.2357
0.2106452 | 153.9857
0.2114615 | 155.7591
0.212358 | 157.556
0.2131743 | 159.3607
0.2140403 | 161.181
0.2148566 | 162.9857
0.2157531 | 164.8372
0.2165961 | 166.6888
0.2174659 | 168.5482
0.2182784 | 170.4232
0.2191214 | 172.2825
0.2199645 | 174.1263
0.2208075 | 175.9466
0.2216468 | 177.7591
0.2224364 | 179.556
0.2232222 | 181.3841
0.2239852 | 183.2122
0.224771 | 185.056
0.2255034 | 186.931
0.2263465 | 188.8138
0.2271895 | 190.7513
0.228086 | 192.7122
0.228929 | 194.681
0.229795 | 196.6653
0.2306914 | 198.6653
0.2315612 | 200.6263
0.2323775 | 202.5403
0.2331939 | 204.47
0.2339797 | 206.3919
0.2347388 | 208.306
0.235475 | 210.1888
0.2362876 | 212.0872
0.237184 | 213.9857
0.2380271 | 215.9153
0.2388434 | 217.8372
0.2397094 | 219.7903
0.2404723 | 221.7591
0.2413688 | 223.7122
0.2421546 | 225.6575
0.2429976 | 227.6263
0.2438407 | 229.5872
0.2446265 | 231.5482
0.2454963 | 233.5013
0.2463927 | 235.4075
0.2472625 | 237.345
0.2481055 | 239.2982
0.2489753 | 241.2591
0.2497611 | 243.2044
0.2506309 | 245.1185
0.2515273 | 246.9778
0.2524238 | 248.8216
0.2532096 | 250.6653
0.2540526 | 252.4935
0.254869 | 254.3294
0.2556815 | 256.1341
0.2565246 | 257.8763
0.2573676 | 259.5638
0.2581534 | 261.2669
0.2590232 | 262.9544
0.2598128 | 264.6419
0.260572 | 266.3294
0.261415 | 268.0013
0.2622008 | 269.6575
0.2630439 | 271.345
0.2638602 | 273.0403
0.2647567 | 274.7435
0.2655692 | 276.4622
0.2664924 | 278.1185
0.267446 | 279.7357
0.2682853 | 281.3216
0.269155 | 282.845
0.2699714 | 284.3216
0.2707038 | 285.8138
0.2714934 | 287.2278
0.2722793 | 288.5794
0.2730117 | 289.8997
0.2739081 | 291.1888
0.2747512 | 292.4935
0.2755408 | 293.8294
0.2763267 | 295.1341
0.2771163 | 296.431
0.2779555 | 297.7122
0.2788253 | 298.9466
0.2796416 | 300.2044
0.2804275 | 301.4466
0.2812438 | 302.6966
0.2820563 | 303.9388
0.2829528 | 305.1497
0.2837958 | 306.2825
0.2846656 | 307.3919
0.2855353 | 308.5169
0.2864051 | 309.6497
0.2872176 | 310.7591
0.2879539 | 311.806
0.2888503 | 312.8372
0.2906127 | 314.7552
0.2922454 | 316.6302
0.2939277 | 318.4075
0.2956939 | 319.9193
0.297296 | 321.3489
0.2987914 | 322.8021
0.3005004 | 324.1849
0.3022399 | 325.5247
0.3039794 | 326.888
0.3057189 | 328.0716
0.3081908 | 329.3704
0.3104453 | 330.5364
0.3129973 | 331.5638
0.3155494 | 332.5911
0.3187842 | 333.7552
0.3230453 | 334.8724
0.3314948 | 335.711
0.3397269 | 334.9185
0.3455939 | 333.752
0.3496413 | 332.588
0.3538489 | 331.5743
0.357244 | 330.502
0.360559 | 329.4268
0.3641448 | 328.0889
0.3666968 | 326.9288
0.3691154 | 325.5264
0.3716407 | 324.0733
0.3739486 | 322.796
0.3766112 | 321.626
0.3793273 | 320.4756
0.3817992 | 319.1026
0.3832946 | 318.0909
0.3848701 | 317.0792
0.3873153 | 315.6553
0.3898673 | 314.3038
0.3922858 | 313.0479
0.3948379 | 311.8214
0.3974204 | 310.6046
0.399919 | 309.4327
0.4025245 | 308.1475
0.4049697 | 306.8839
0.4074683 | 305.5831
0.4098868 | 304.4366
0.4132819 | 303.1514
0.4167876 | 301.8917
0.4192328 | 300.671
0.4214568 | 299.5284
0.4248252 | 298.2745
0.4289565 | 297.1407
0.4348502 | 296.0474
0.4433532 | 294.9698
0.451448 | 294.7562
0.4596496 | 295.5303
0.4639411 | 296.5753
0.4680419 | 297.6856
0.4722533 | 298.8077
0.4765974 | 300.064
0.4807287 | 301.1333
0.4847227 | 302.2622
0.4871947 | 303.3501
0.4899641 | 304.4985
0.4932219 | 305.7603
0.4972159 | 306.9468
0.5005041 | 308.1772
0.5037352 | 309.5249
0.5062605 | 310.5815
0.5088431 | 311.7612
0.5113417 | 312.9956
0.5139738 | 314.0972
0.516503 | 315.2339
0.519734 | 316.4292
0.5220686 | 317.5562
0.5247046 | 318.7769
0.5273672 | 320.0581
0.5306822 | 321.2456
0.5337759 | 322.3413
0.537171 | 323.6831
0.5396734 | 324.8491
0.5421416 | 325.9761
0.5446974 | 327.105
0.5471693 | 328.3042
0.5497214 | 329.5366
0.5523573 | 330.7241
0.5557524 | 331.9556
0.5588766 | 332.9956
0.562245 | 334.3472
0.5648504 | 335.4858
0.568112 | 336.7241
0.571263 | 337.9585
0.5738417 | 339.0229
0.5763975 | 340.1792
0.5788962 | 341.2554
0.5814215 | 342.269
0.5840269 | 343.3608
0.5865828 | 344.3882
0.5900046 | 345.6479
0.5941054 | 346.856
0.5973097 | 348.1821
0.6000296 | 349.397
0.6026617 | 350.4536
0.6057593 | 351.4985
0.6098601 | 352.7886
0.6132551 | 354.0034
0.6165167 | 355.2534
0.6198851 | 356.5503
0.6223837 | 357.6909
0.6250159 | 358.7104
0.6274878 | 359.7456
0.6308562 | 360.7563
0.6331412 | 361.7778
0.6358 | 362.8638
0.6384093 | 364.0571
0.6417509 | 365.1313
0.6447645 | 366.1919
0.6481863 | 367.4712
0.6505514 | 368.6431
0.6531035 | 369.7837
0.6556593 | 370.9907
0.6582114 | 372.2368
0.6607634 | 373.4224
0.6633459 | 374.5044
0.666577 | 375.7056
0.669808 | 376.7368
0.6722533 | 377.8599
0.6748625 | 379.0747
0.6774145 | 380.1509
0.6804587 | 381.3403
0.6838537 | 382.6118
0.6863791 | 383.688
0.6896673 | 385.02
0.6930891 | 386.3442
0.6956679 | 387.4614
0.6982199 | 388.4673
0.7015349 | 389.688
0.7055823 | 390.8354
0.7088705 | 392.0698
0.7115866 | 393.2046
0.7149817 | 394.2593
0.7204939 | 395.2764
0.7237555 | 396.2949
0.7270705 | 397.4473
0.7305189 | 398.5449
0.7338606 | 399.7265625
0.7389952 | 400.8359375
0.7463003 | 401.9576
0.7507559 | 403.1031
0.7587935 | 403.9572
0.7637678 | 405.0089
0.769715 | 406.0763
0.7781912 | 406.8515
0.7864729 | 407.1742
0.7945944 | 406.3607
0.8031241 | 405.3504
0.8091551 | 404.1654
0.8124167 | 403.1087
0.8149687 | 402.0033
0.81733 | 400.9915
0.8215414 | 399.8519
0.8251806 | 398.849
0.8274885 | 397.8021
0.8299338 | 396.6048
0.833222 | 395.4193
0.8373228 | 394.2328
0.8415343 | 393.0853
0.8458525 | 392.0179
0.8492209 | 391.015
0.8524786 | 389.7845
0.8556601 | 388.7464
0.8609015 | 387.7415
0.8642431 | 386.7191
0.8673102 | 385.5648
0.8723379 | 384.5003
0.8807303 | 383.5164
0.8891493 | 382.3934
0.8972979 | 381.5138
0.90553 | 381.0709
0.9138956 | 381.3222
0.9223719 | 381.9452
0.9305201 | 382.3957
0.9366312 | 383.5031
0.9446154 | 384.0887
0.9495859 | 385.1268
0.9546404 | 386.3553
0.9589853 | 387.4598
0.9655046 | 388.5555
0.9696894 | 389.6571
0.9732752 | 390.7001
0.9804735 | 391.8055
0.9846811 | 392.9803
0.9888926 | 394.1962
0.9921808 | 395.3182
0.9965525 | 396.5546
1.000737 | 397.5848
1.005464 | 398.7855
1.008992 | 400.014
1.012254 | 401.0795
1.016328 | 402.391
1.018991 | 403.434
1.021432 | 404.5179
1.02472 | 405.8207
1.027246 | 407.0609
1.029935 | 408.2484
1.032517 | 409.2699
1.036672 | 410.4691
1.040692 | 411.7181
1.043218 | 412.9369
1.045934 | 414.3041
1.04849 | 415.3314
1.05145 | 416.5677
1.054845 | 417.9584
1.057343 | 419.2181
1.059762 | 420.4681
1.062394 | 421.7318
1.064839 | 423.1322
1.067422 | 424.5697
1.070081 | 425.9193
1.072526 | 427.1713
1.074998 | 428.2025
1.077363 | 429.4545
1.078912 | 430.6302
1.080758 | 431.806
1.082631 | 432.8998
1.084371 | 433.9545
1.086679 | 435.0326
1.089829 | 436.3002
1.092355 | 437.5638
1.0948 | 439.0931
1.096429 | 440.1635
1.098115 | 441.2338
1.099854 | 442.4174
1.101457 | 443.6283
1.103196 | 444.8861
1.104878 | 446.097
1.106671 | 447.265
1.108354 | 448.2963
1.110799 | 449.5365
1.114007 | 450.8431
1.116315 | 452.1556
1.118051 | 453.2689
1.119843 | 454.39
1.121583 | 455.4799
1.124028 | 456.7592
1.126283 | 457.9017
1.128781 | 459.2787
1.130494 | 460.3412
1.13223 | 461.4427
1.133889 | 462.5052
1.136415 | 463.8568
1.138886 | 465.2709
1.141438 | 466.683
1.144074 | 467.9838
1.14652 | 469.1127
1.149804 | 470.1195
1.152169 | 471.1761
1.154721 | 472.6
1.156568 | 473.6156
1.15915 | 474.8148
1.163007 | 475.8705
1.166268 | 477.0043
1.168847 | 478.1097
1.171266 | 479.3109
1.173818 | 480.3636
1.17629 | 481.5902
1.178872 | 482.8324
1.181451 | 484.0726
1.183923 | 485.2562
1.187264 | 486.3138
1.189572 | 487.3939
1.192208 | 488.64
1.194924 | 490.0424
1.198129 | 491.2377
1.201333 | 492.3256
1.203832 | 493.5931
1.205518 | 494.6029
1.2072 | 495.6127
1.208833 | 496.6381
1.211358 | 498.0424
1.21383 | 499.5385
1.215512 | 500.6517
1.217252 | 501.7338
1.219045 | 502.8236
1.220754 | 503.89
1.223226 | 505.0306
1.226296 | 506.4017
1.227872 | 507.4369
1.229692 | 508.5697
1.231511 | 509.8197
1.233197 | 510.9877
1.235585 | 512.3549
1.23795 | 513.599
1.239606 | 514.6166
1.241319 | 515.7416
1.243054 | 516.9252
1.24474 | 518.1127
1.246423 | 519.2377
1.248925 | 520.7787
1.250581 | 521.9662
1.252347 | 523.0521
1.25414 | 524.1615
1.255822 | 525.2552
1.258294 | 526.6888
1.260766 | 527.8314
1.263131 | 529.2709
1.264813 | 530.4584
1.266633 | 531.6771
1.268453 | 532.8724
1.270951 | 534.2416
1.273969 | 535.4799
1.276521 | 536.5795
1.279046 | 537.9193
1.281545 | 539.265
1.28399 | 540.5658
1.286546 | 541.8783
1.288175 | 542.9486
1.290753 | 544.3783
1.293309 | 545.7279
1.295888 | 546.8099
1.299909 | 547.9017
1.303166 | 549.1693
1.306752 | 550.3881
1.314876 | 551.1697
1.321502 | 552.2313
1.328292 | 553.2364
1.336498 | 552.1719
1.344944 | 551.436
1.348774 | 550.4037
1.35551 | 549.3022
1.359695 | 548.1459
1.363987 | 546.8774
1.367382 | 545.6293
1.369907 | 544.3071
1.372352 | 542.811
1.374744 | 541.3676
1.377243 | 540.2719
1.379932 | 539.1899
1.382484 | 537.686
1.383949 | 536.5532
1.385524 | 535.2836
1.387237 | 534.1547
1.389709 | 532.7211
1.392181 | 531.395
1.3946 | 530.1508
1.397125 | 528.9614
1.399704 | 527.9536
1.40234 | 526.7582
1.404838 | 525.4086
1.406498 | 524.3578
1.40818 | 523.1586
1.409755 | 521.936
1.411384 | 520.9086
1.413776 | 519.6899
1.417442 | 518.4282
1.419994 | 516.9282
1.421409 | 515.7407
1.422958 | 514.5688
1.425457 | 513.1664
1.428009 | 512.1508
1.43124 | 510.8969
1.433822 | 509.7192
1.436348 | 508.7133
1.439796 | 507.395
1.442459 | 506.3715
1.444931 | 505.0727
1.446506 | 504.0024
1.448845 | 502.6254
1.452182 | 501.4692
1.456504 | 500.2192
1.458866 | 499.0805
1.462127 | 497.9067
1.467231 | 496.8246
1.47147 | 495.7602
1.477474 | 494.6371
1.481655 | 493.601
1.484832 | 492.5922
1.493415 | 491.6526
1.497409 | 490.551
1.505695 | 489.8747
1.514141 | 490.1762
1.522346 | 489.8417
1.528457 | 490.934
1.536472 | 491.4601
1.541469 | 492.545
1.545707 | 493.6827
1.549045 | 494.8058
1.55331 | 496.0021
1.559749 | 497.0865
1.563038 | 498.1237
1.565696 | 499.1627
1.568958 | 500.1813
1.573032 | 501.359
1.575584 | 502.3824
1.578056 | 503.4957
1.581398 | 504.818
1.583896 | 506.0387
1.586506 | 507.1617
1.589004 | 508.3278
1.592373 | 509.5465
1.595577 | 510.6266
1.597995 | 511.6578
1.600654 | 513.0524
1.603374 | 514.3063
1.606498 | 515.317
1.610489 | 516.4821
1.613071 | 517.486
1.615406 | 518.6188
1.618827 | 519.984
1.621353 | 521.2184
1.623882 | 522.4235
1.626487 | 523.5465
1.629856 | 524.7516
1.633903 | 525.9166
1.636348 | 527.0026
1.639038 | 528.2975
1.64159 | 529.3424
1.645477 | 530.3883
1.648815 | 531.5387
1.651344 | 532.5856
1.653789 | 533.7047
1.656368 | 534.7223
1.658867 | 536.0563
1.661476 | 537.2985
1.664081 | 538.4469
1.667343 | 539.5465
1.672123 | 540.8365
1.674675 | 541.9557
1.677391 | 543.0651
1.680599 | 544.0875
1.684673 | 545.277
1.687252 | 546.3102
1.689697 | 547.5133
1.693065 | 548.9059
1.695617 | 550.1793
1.698307 | 551.2711
1.701702 | 552.3698
1.708168 | 553.3888
1.710586 | 554.5021
1.713462 | 555.7091
1.717456 | 556.7706
1.723133 | 557.9352
1.726528 | 559.066
1.730687 | 560.3153
1.734082 | 561.4989
1.737504 | 562.6766
1.741658 | 563.8231
1.745625 | 564.9003
1.748261 | 565.9413
1.751004 | 566.9784
1.759018 | 568.1328125
1.76233 | 569.3496
1.765591 | 570.6484375
1.768143 | 571.7949
1.770669 | 573.1191
1.773278 | 574.3613
1.775803 | 575.3613
1.782242 | 576.5376
1.78558 | 577.8657
1.788243 | 579.1235
1.791531 | 580.3198
1.795468 | 581.5903
1.797966 | 582.8579
1.800522 | 584.3325
1.803074 | 585.6255
1.805546 | 586.7075
1.808129 | 587.9771
1.810734 | 589.1333
1.813233 | 590.2778
1.817391 | 591.3364
1.820458 | 592.5825
1.823147 | 593.9263
1.825837 | 595.3188
1.829751 | 596.3423
1.834694 | 597.5464
1.837952 | 598.7632
1.841321 | 600.0112
1.843846 | 601.0854
1.846344 | 602.2202
1.849797 | 603.5366
1.854741 | 604.6348
1.857972 | 605.8408
1.860634 | 606.9268
1.864926 | 607.9961
1.872178 | 609.1105
1.875493 | 610.3038
1.879673 | 611.5743
1.883126 | 612.7365
1.886521 | 613.8351
1.894616 | 614.7138
1.898118 | 615.8818
1.902329 | 616.9003
1.910557 | 617.8927
1.916424 | 618.9186
1.924981 | 619.6953125
1.933133 | 619.2219
1.941552 | 618.718
1.949811 | 618.0776
1.958256 | 617.8236
1.965863 | 616.6241
1.974282 | 616.1191
1.978196 | 614.9443
1.983166 | 613.9277
1.991478 | 613.5311
1.999978 | 612.8866
2.003239 | 611.8573
2.00813 | 610.8519
2.014702 | 609.6713
2.019673 | 608.6376
2.028092 | 607.8151
2.036568 | 606.5891
2.03904 | 605.4094
2.042191 | 604.1711
2.048329 | 603.0947
2.050801 | 601.8525
2.053029 | 600.46
2.055554 | 599.1768
2.059628 | 597.984375
2.062943 | 596.9765625
2.067181 | 595.9131
2.071499 | 594.7129
2.073971 | 593.6875
2.07647 | 592.207
2.078804 | 590.9805
2.083153 | 589.8193
2.086682 | 588.5918
2.08891 | 587.041
2.091301 | 585.6387
2.09467 | 584.375
2.098771 | 583.140625
2.102219 | 581.9375
2.106377 | 580.7109375
2.109906 | 579.6211
2.112378 | 578.4512
2.114769 | 577.041
2.11792 | 575.8066
2.123272 | 574.6602
2.12566 | 573.5117
2.127945 | 572.1484375
2.130524 | 571.1055
2.133893 | 569.9258
2.137234 | 568.543
2.139813 | 567.4629
2.143292 | 566.1895
2.145846 | 565.0538
2.148345 | 563.5987
2.150054 | 562.3487
2.151629 | 561.0479
2.153178 | 560.0323
2.155596 | 558.8174
2.158446 | 557.7706
2.161082 | 556.2823
2.162493 | 554.8839
2.164099 | 553.3917
2.165728 | 551.9151
2.167331 | 550.7901
2.168986 | 549.7823
2.171485 | 548.419
2.173983 | 547.1592
2.176593 | 545.7667
2.179091 | 544.4639
2.180747 | 543.4483
2.182513 | 542.3975
2.184226 | 541.3155
2.185881 | 540.1788
2.187457 | 538.7452
2.189143 | 537.2686
2.190634 | 536.0264
2.192294 | 535.0225
2.19406 | 534.0147
2.196749 | 532.6221
2.198405 | 531.4503
2.200007 | 530.0674
2.201556 | 528.7159
2.203131 | 527.4932
2.204787 | 526.3565
2.2065 | 525.3135
2.208918 | 524.0049
2.211497 | 522.6163
2.213996 | 521.3155
2.216548 | 519.9424
2.219104 | 518.4737
2.220786 | 517.4268
2.222525 | 516.3214
2.224181 | 515.0323
2.225756 | 513.7549
2.227252 | 512.5323
2.228881 | 511.4815
2.231406 | 510.2003
2.234069 | 508.9327
2.235698 | 507.878
2.237303 | 506.7413
2.238795 | 505.585
2.240508 | 504.4991
2.24219 | 503.4932
2.244719 | 502.1534
2.247187 | 500.8096
2.249743 | 499.46
2.252269 | 498.212
2.254878 | 496.794
2.25656 | 495.7393
2.258189 | 494.6964
2.259822 | 493.5206
2.261557 | 492.2706
2.263133 | 491.1143
2.265498 | 489.8057
2.26813 | 488.6553
2.270766 | 487.4659
2.272506 | 486.4385
2.274001 | 485.1924
2.275546 | 483.9737
2.277205 | 482.7784
2.27965 | 481.3311
2.282176 | 480.0049
2.284594 | 478.8096
2.2872 | 477.5245
2.289698 | 476.3077
2.292254 | 474.8975
2.29399 | 473.8233
2.295676 | 472.7178
2.297305 | 471.5616
2.298907 | 470.3272
2.300536 | 469.171
2.302981 | 467.7842
2.30559 | 466.6749
2.30828 | 465.3565
2.309882 | 464.2979
2.311404 | 463.1417
2.312979 | 461.9815
2.314688 | 460.9366
2.317214 | 459.5772
2.319659 | 458.2901
2.322184 | 456.9346
2.32463 | 455.6749
2.327239 | 454.5128
2.329764 | 453.3975
2.332373 | 452.1768
2.334899 | 450.7667
2.336501 | 449.6807
2.33813 | 448.6592
2.340495 | 447.3214
2.3431 | 446.2413
2.34571 | 445.0694
2.348071 | 443.6534
2.350463 | 442.2764
2.353041 | 441.0577
2.355571 | 439.9932
2.358042 | 438.9268
2.360595 | 437.7217
2.363936 | 436.5596
2.366706 | 435.4874
2.369151 | 434.3057
2.370864 | 433.2374
2.372466 | 432.085
2.374068 | 431.0147
2.37654 | 429.6534
2.380042 | 428.3858
2.382678 | 427.1631
2.384986 | 425.6827
2.386534 | 424.6397
2.389033 | 423.2178
2.391589 | 422.0147
2.394004 | 420.8214
2.396449 | 419.5362
2.399031 | 418.3956
2.402426 | 417.0206
2.405059 | 415.878
2.407531 | 414.6592
2.409976 | 413.2061
2.412368 | 411.9659
2.415789 | 410.7042
2.419348 | 409.46
2.42182 | 407.9405
2.423991 | 406.4464
2.426463 | 405.1553
2.429831 | 403.9229
2.433066 | 402.8155
2.436488 | 401.8028
2.440779 | 400.7403
2.444201 | 399.6163
2.44662 | 398.4698
2.448981 | 397.2569
2.452216 | 396.0733
2.456671 | 394.8799
2.459738 | 393.5342
2.46213 | 392.4971
2.466449 | 391.4903
2.471446 | 390.2159
2.475604 | 389.209
2.480708 | 388.0342
2.484076 | 386.8741
2.487227 | 385.7686
2.494971 | 384.6514
2.498038 | 383.5128
2.5013 | 382.4542
2.506243 | 381.337
2.512217 | 380.3165
2.520667 | 379.1104
2.525447 | 378.0362
2.533271 | 377.0092
2.537127 | 375.8803
2.545493 | 375.3042
2.553996 | 374.865
2.560542 | 373.7898
2.568988 | 373.251
2.57722 | 372.6126
2.585613 | 372.6728
2.594196 | 372.1657
2.602428 | 371.9415
2.61074 | 371.5232
2.619022 | 371.4384
2.627471 | 371.6295
2.635646 | 371.126
2.644283 | 371.3617
2.652377 | 371.0749
2.66069 | 371.5344
2.669139 | 371.6013
2.677341 | 371.6302
2.685519 | 371.8697
2.693828 | 372.7306
2.702415 | 373.6761
2.710426 | 373.5768
2.71749 | 374.5807
2.725448 | 374.6639
2.73297 | 375.7987
2.738948 | 376.8905
2.747096 | 377.5396
2.752448 | 378.7154
2.760432 | 378.7633
2.762851 | 377.1109
2.763339 | 376.1227
2.763585 | 374.9039
2.763803 | 373.482
2.763857 | 371.8336
2.763912 | 370.0133
2.763966 | 368.0914
2.763993 | 366.1773
2.76402 | 364.3258
2.76402 | 362.5445
2.76402 | 360.8727
2.764048 | 359.2789
2.76402 | 357.7789
2.764048 | 356.3414
2.764048 | 354.9742
2.764048 | 353.6695
2.764048 | 352.4273
2.764075 | 351.232
2.764075 | 350.0992
2.764048 | 348.9977
2.764048 | 347.943
2.764021 | 346.9273
2.76402 | 344.9898
2.76402 | 344.0719